## Sheet1
Precursor | FA | CA | NS | NA | SH | SS | SP | Curing Temperature | Curing Days | Compressive Strength
377.14 | 561.6 | 1310.4 | 0 | 0 | 43.1 | 107.76 | 6 | 60 | 7 | 30.52
373.37 | 561.6 | 1310.4 | 1 | 0 | 43.1 | 107.76 | 6 | 60 | 7 | 37.45
369.6 | 561.6 | 1310.4 | 2 | 0 | 43.1 | 107.76 | 6 | 60 | 7 | 42.2
365.83 | 561.6 | 1310.4 | 3 | 0 | 43.1 | 107.76 | 6 | 60 | 7 | 39.21
373.37 | 561.6 | 1310.4 | 0 | 1 | 43.1 | 107.76 | 6 | 60 | 7 | 32
369.6 | 561.6 | 1310.4 | 0 | 2 | 43.1 | 107.76 | 6 | 60 | 7 | 34
365.83 | 561.6 | 1310.4 | 0 | 3 | 43.1 | 107.76 | 6 | 60 | 7 | 33
377.14 | 561.6 | 1310.4 | 0 | 0 | 43.1 | 107.76 | 6 | 60 | 28 | 36.28
373.37 | 561.6 | 1310.4 | 1 | 0 | 43.1 | 107.76 | 6 | 60 | 28 | 46.1
369.6 | 561.6 | 1310.4 | 2 | 0 | 43.1 | 107.76 | 6 | 60 | 28 | 50.49
365.83 | 561.6 | 1310.4 | 3 | 0 | 43.1 | 107.76 | 6 | 60 | 28 | 48.89
373.37 | 561.6 | 1310.4 | 0 | 1 | 43.1 | 107.76 | 6 | 60 | 28 | 42
369.6 | 561.6 | 1310.4 | 0 | 2 | 43.1 | 107.76 | 6 | 60 | 28 | 44
365.83 | 561.6 | 1310.4 | 0 | 3 | 43.1 | 107.76 | 6 | 60 | 28 | 41
377.14 | 561.6 | 1310.4 | 0 | 0 | 43.1 | 107.76 | 6 | 60 | 56 | 42.58
373.37 | 561.6 | 1310.4 | 1 | 0 | 43.1 | 107.76 | 6 | 60 | 56 | 50.97
369.6 | 561.6 | 1310.4 | 2 | 0 | 43.1 | 107.76 | 6 | 60 | 56 | 55.86
365.83 | 561.6 | 1310.4 | 3 | 0 | 43.1 | 107.76 | 6 | 60 | 56 | 52.87
373.37 | 561.6 | 1310.4 | 0 | 1 | 43.1 | 107.76 | 6 | 60 | 56 | 45
369.6 | 561.6 | 1310.4 | 0 | 2 | 43.1 | 107.76 | 6 | 60 | 56 | 49
365.83 | 561.6 | 1310.4 | 0 | 3 | 43.1 | 107.76 | 6 | 60 | 56 | 46
377.14 | 561.6 | 1310.4 | 0 | 0 | 43.1 | 107.76 | 6 | 60 | 90 | 52.14
373.37 | 561.6 | 1310.4 | 1 | 0 | 43.1 | 107.76 | 6 | 60 | 90 | 60.58
369.6 | 561.6 | 1310.4 | 2 | 0 | 43.1 | 107.76 | 6 | 60 | 90 | 63.49
365.83 | 561.6 | 1310.4 | 3 | 0 | 43.1 | 107.76 | 6 | 60 | 90 | 61.63
373.37 | 561.6 | 1310.4 | 0 | 1 | 43.1 | 107.76 | 6 | 60 | 90 | 54
369.6 | 561.6 | 1310.4 | 0 | 2 | 43.1 | 107.76 | 6 | 60 | 90 | 57
365.83 | 561.6 | 1310.4 | 0 | 3 | 43.1 | 107.76 | 6 | 60 | 90 | 52
364.25 | 595 | 1176 | 0 | 0 | 42 | 105 | 0 | 105 | 7 | 28
364.25 | 595 | 1176 | 0 | 0 | 42 | 105 | 0 | 105 | 7 | 29
364.25 | 595 | 1176 | 1 | 0 | 42 | 105 | 0 | 105 | 7 | 30
364.25 | 595 | 1176 | 2 | 0 | 42 | 105 | 0 | 105 | 7 | 32
364.25 | 595 | 1176 | 3 | 0 | 42 | 105 | 0 | 105 | 7 | 33
364.25 | 595 | 1176 | 4 | 0 | 42 | 105 | 0 | 105 | 7 | 34
364.25 | 595 | 1176 | 5 | 0 | 42 | 105 | 0 | 105 | 7 | 31
364.25 | 595 | 1176 | 6 | 0 | 42 | 105 | 0 | 105 | 7 | 30
364.25 | 595 | 1176 | 0 | 0 | 42 | 105 | 0 | 105 | 28 | 40
364.25 | 595 | 1176 | 0 | 0 | 42 | 105 | 0 | 105 | 28 | 41
364.25 | 595 | 1176 | 1 | 0 | 42 | 105 | 0 | 105 | 28 | 42
364.25 | 595 | 1176 | 2 | 0 | 42 | 105 | 0 | 105 | 28 | 43
364.25 | 595 | 1176 | 3 | 0 | 42 | 105 | 0 | 105 | 28 | 44
364.25 | 595 | 1176 | 4 | 0 | 42 | 105 | 0 | 105 | 28 | 45
364.25 | 595 | 1176 | 5 | 0 | 42 | 105 | 0 | 105 | 28 | 42
364.25 | 595 | 1176 | 6 | 0 | 42 | 105 | 0 | 105 | 28 | 41
364.25 | 595 | 1176 | 0 | 0 | 42 | 105 | 0 | 105 | 90 | 44
364.25 | 595 | 1176 | 0 | 0 | 42 | 105 | 0 | 105 | 90 | 45
364.25 | 595 | 1176 | 1 | 0 | 42 | 105 | 0 | 105 | 90 | 46
364.25 | 595 | 1176 | 2 | 0 | 42 | 105 | 0 | 105 | 90 | 48
364.25 | 595 | 1176 | 3 | 0 | 42 | 105 | 0 | 105 | 90 | 49
364.25 | 595 | 1176 | 4 | 0 | 42 | 105 | 0 | 105 | 90 | 50
364.25 | 595 | 1176 | 5 | 0 | 42 | 105 | 0 | 105 | 90 | 47
364.25 | 595 | 1176 | 6 | 0 | 42 | 105 | 0 | 105 | 90 | 45
440 | 723 | 1085 | 6 | 0 | 43 | 75.25 | 0 | 27 | 28 | 46.43
440 | 723 | 1085 | 6 | 0 | 43 | 75.25 | 0 | 27 | 28 | 35.11
100 | 723 | 1121 | 0 | 0 | 18.33 | 36.66 | 0 | 27 | 28 | 31
99 | 723 | 1121 | 0 | 1 | 18.33 | 36.66 | 0 | 27 | 28 | 34.5
98 | 723 | 1121 | 0 | 2 | 18.33 | 36.66 | 0 | 27 | 28 | 39
97 | 723 | 1121 | 0 | 3 | 18.33 | 36.66 | 0 | 27 | 28 | 32.1
100 | 338 | 1210 | 0 | 0 | 20 | 40 | 0 | 27 | 7 | 16.8
100 | 338 | 1210 | 1 | 0 | 20 | 40 | 0 | 27 | 7 | 20.2
100 | 338 | 1210 | 2 | 0 | 20 | 40 | 0 | 27 | 7 | 24.1
100 | 338 | 1210 | 3 | 0 | 20 | 40 | 0 | 27 | 7 | 23.1
100 | 338 | 1210 | 0 | 1 | 20 | 40 | 0 | 27 | 7 | 21.8
100 | 338 | 1210 | 0 | 2 | 20 | 40 | 0 | 27 | 7 | 23.2
100 | 338 | 1210 | 0 | 3 | 20 | 40 | 0 | 27 | 7 | 23.3
100 | 338 | 1210 | 0 | 0 | 20 | 40 | 0 | 27 | 28 | 29.6
100 | 338 | 1210 | 1 | 0 | 20 | 40 | 0 | 27 | 28 | 35.3
100 | 338 | 1210 | 2 | 0 | 20 | 40 | 0 | 27 | 28 | 31.8
100 | 338 | 1210 | 3 | 0 | 20 | 40 | 0 | 27 | 28 | 29.7
100 | 338 | 1210 | 0 | 1 | 20 | 40 | 0 | 27 | 28 | 36.2
100 | 338 | 1210 | 0 | 2 | 20 | 40 | 0 | 27 | 28 | 37.1
100 | 338 | 1210 | 0 | 3 | 20 | 40 | 0 | 27 | 28 | 31.4
100 | 338 | 1210 | 0 | 0 | 20 | 40 | 0 | 27 | 90 | 39.4
100 | 338 | 1210 | 1 | 0 | 20 | 40 | 0 | 27 | 90 | 51.3
100 | 338 | 1210 | 2 | 0 | 20 | 40 | 0 | 27 | 90 | 51.8
100 | 338 | 1210 | 3 | 0 | 20 | 40 | 0 | 27 | 90 | 48.1
100 | 338 | 1210 | 0 | 1 | 20 | 40 | 0 | 27 | 90 | 56.4
100 | 338 | 1210 | 0 | 2 | 20 | 40 | 0 | 27 | 90 | 50
100 | 338 | 1210 | 0 | 3 | 20 | 40 | 0 | 27 | 90 | 46.1
1150 | 330 | 1200 | 0 | 0 | 45 | 135 | 17.25 | 80 | 3 | 118
1150 | 330 | 1200 | 0.5 | 0 | 45 | 135 | 17.25 | 80 | 3 | 122
1150 | 330 | 1200 | 1 | 0 | 45 | 135 | 17.25 | 80 | 3 | 135
1150 | 330 | 1200 | 1.5 | 0 | 45 | 135 | 17.25 | 80 | 3 | 141
1150 | 330 | 1200 | 2 | 0 | 45 | 135 | 17.25 | 80 | 3 | 150
1150 | 330 | 1200 | 2.5 | 0 | 45 | 135 | 17.25 | 80 | 3 | 161
1150 | 330 | 1200 | 3 | 0 | 45 | 135 | 17.25 | 80 | 3 | 149
1150 | 330 | 1200 | 3.5 | 0 | 45 | 135 | 17.25 | 80 | 3 | 142
1150 | 330 | 1200 | 4 | 0 | 45 | 135 | 17.25 | 80 | 3 | 141
1150 | 330 | 1200 | 0 | 0 | 45 | 135 | 17.25 | 80 | 7 | 130
1150 | 330 | 1200 | 0.5 | 0 | 45 | 135 | 17.25 | 80 | 7 | 140
1150 | 330 | 1200 | 1 | 0 | 45 | 135 | 17.25 | 80 | 7 | 144
1150 | 330 | 1200 | 1.5 | 0 | 45 | 135 | 17.25 | 80 | 7 | 158
1150 | 330 | 1200 | 2 | 0 | 45 | 135 | 17.25 | 80 | 7 | 159
1150 | 330 | 1200 | 2.5 | 0 | 45 | 135 | 17.25 | 80 | 7 | 162
1150 | 330 | 1200 | 3 | 0 | 45 | 135 | 17.25 | 80 | 7 | 179
1150 | 330 | 1200 | 3.5 | 0 | 45 | 135 | 17.25 | 80 | 7 | 158
1150 | 330 | 1200 | 4 | 0 | 45 | 135 | 17.25 | 80 | 7 | 157
1150 | 330 | 1200 | 0 | 0 | 45 | 135 | 17.25 | 80 | 28 | 150
1150 | 330 | 1200 | 0.5 | 0 | 45 | 135 | 17.25 | 80 | 28 | 160
1150 | 330 | 1200 | 1 | 0 | 45 | 135 | 17.25 | 80 | 28 | 164
1150 | 330 | 1200 | 1.5 | 0 | 45 | 135 | 17.25 | 80 | 28 | 179
1150 | 330 | 1200 | 2 | 0 | 45 | 135 | 17.25 | 80 | 28 | 182
1150 | 330 | 1200 | 2.5 | 0 | 45 | 135 | 17.25 | 80 | 28 | 200
1150 | 330 | 1200 | 3 | 0 | 45 | 135 | 17.25 | 80 | 28 | 184
1150 | 330 | 1200 | 3.5 | 0 | 45 | 135 | 17.25 | 80 | 28 | 172
1150 | 330 | 1200 | 4 | 0 | 45 | 135 | 17.25 | 80 | 28 | 170
1150 | 330 | 1200 | 0 | 0 | 45 | 135 | 17.25 | 80 | 90 | 162
1150 | 330 | 1200 | 0.5 | 0 | 45 | 135 | 17.25 | 80 | 90 | 170
1150 | 330 | 1200 | 1 | 0 | 45 | 135 | 17.25 | 80 | 90 | 182
1150 | 330 | 1200 | 1.5 | 0 | 45 | 135 | 17.25 | 80 | 90 | 192
1150 | 330 | 1200 | 2 | 0 | 45 | 135 | 17.25 | 80 | 90 | 204
1150 | 330 | 1200 | 2.5 | 0 | 45 | 135 | 17.25 | 80 | 90 | 218
1150 | 330 | 1200 | 3 | 0 | 45 | 135 | 17.25 | 80 | 90 | 200
1150 | 330 | 1200 | 3.5 | 0 | 45 | 135 | 17.25 | 80 | 90 | 192
1150 | 330 | 1200 | 4 | 0 | 45 | 135 | 17.25 | 80 | 90 | 186
1150 | 330 | 1200 | 0 | 0 | 45 | 135 | 17.25 | 80 | 180 | 169
1150 | 330 | 1200 | 0.5 | 0 | 45 | 135 | 17.25 | 80 | 180 | 179
1150 | 330 | 1200 | 1 | 0 | 45 | 135 | 17.25 | 80 | 180 | 188
1150 | 330 | 1200 | 1.5 | 0 | 45 | 135 | 17.25 | 80 | 180 | 198
1150 | 330 | 1200 | 2 | 0 | 45 | 135 | 17.25 | 80 | 180 | 210
1150 | 330 | 1200 | 2.5 | 0 | 45 | 135 | 17.25 | 80 | 180 | 222
1150 | 330 | 1200 | 3 | 0 | 45 | 135 | 17.25 | 80 | 180 | 204
1150 | 330 | 1200 | 3.5 | 0 | 45 | 135 | 17.25 | 80 | 180 | 199
1150 | 330 | 1200 | 4 | 0 | 45 | 135 | 17.25 | 80 | 180 | 192
496.55 | 560 | 1120 | 0 | 0 | 51.71 | 63.84 | 0 | 60 | 28 | 24
496.55 | 560 | 1120 | 2 | 0 | 51.71 | 63.84 | 0 | 60 | 28 | 26.7
496.55 | 560 | 1120 | 4 | 0 | 51.71 | 63.84 | 0 | 60 | 28 | 29.8
496.55 | 560 | 1120 | 6 | 0 | 51.71 | 63.84 | 0 | 60 | 28 | 32
496.55 | 560 | 1120 | 8 | 0 | 51.71 | 63.84 | 0 | 60 | 28 | 35
496.55 | 560 | 1120 | 10 | 0 | 51.71 | 63.84 | 0 | 60 | 28 | 31.7
380 | 720 | 920 | 0 | 0 | 54.28 | 135.72 | 19 | 27 | 7 | 26.4
380 | 720 | 920 | 1.5 | 0 | 54.28 | 135.72 | 19 | 27 | 7 | 29.38
380 | 720 | 920 | 3 | 0 | 54.28 | 135.72 | 19 | 27 | 7 | 33.65
380 | 720 | 920 | 4.5 | 0 | 54.28 | 135.72 | 19 | 27 | 7 | 34.07
380 | 720 | 920 | 6 | 0 | 54.28 | 135.72 | 19 | 27 | 7 | 38.05
380 | 720 | 920 | 7.5 | 0 | 54.28 | 135.72 | 19 | 27 | 7 | 33.77
380 | 720 | 920 | 0 | 0 | 54.28 | 135.72 | 19 | 27 | 28 | 39.1
380 | 720 | 920 | 1.5 | 0 | 54.28 | 135.72 | 19 | 27 | 28 | 45.2
380 | 720 | 920 | 3 | 0 | 54.28 | 135.72 | 19 | 27 | 28 | 48.4
380 | 720 | 920 | 4.5 | 0 | 54.28 | 135.72 | 19 | 27 | 28 | 51.3
380 | 720 | 920 | 6 | 0 | 54.28 | 135.72 | 19 | 27 | 28 | 52.5
380 | 720 | 920 | 7.5 | 0 | 54.28 | 135.72 | 19 | 27 | 28 | 49.1
380.6 | 554.4 | 1293.6 | 0 | 0 | 12.82 | 53.96 | 0 | 27 | 7 | 20.65
380.6 | 554.4 | 1293.6 | 0 | 1 | 12.82 | 53.96 | 0 | 27 | 7 | 23.4
380.6 | 554.4 | 1293.6 | 0 | 2 | 12.82 | 53.96 | 0 | 27 | 7 | 25.4
380.6 | 554.4 | 1293.6 | 0 | 3 | 12.82 | 53.96 | 0 | 27 | 7 | 28.6
380.6 | 554.4 | 1293.6 | 0 | 4 | 12.82 | 53.96 | 0 | 27 | 7 | 26.78
380.6 | 554.4 | 1293.6 | 0 | 0 | 12.82 | 53.96 | 0 | 27 | 14 | 22.45
380.6 | 554.4 | 1293.6 | 0 | 1 | 12.82 | 53.96 | 0 | 27 | 14 | 25.2
380.6 | 554.4 | 1293.6 | 0 | 2 | 12.82 | 53.96 | 0 | 27 | 14 | 27.4
380.6 | 554.4 | 1293.6 | 0 | 3 | 12.82 | 53.96 | 0 | 27 | 14 | 31.3
380.6 | 554.4 | 1293.6 | 0 | 4 | 12.82 | 53.96 | 0 | 27 | 14 | 28.7
380.6 | 554.4 | 1293.6 | 0 | 0 | 12.82 | 53.96 | 0 | 27 | 28 | 26.34
380.6 | 554.4 | 1293.6 | 0 | 1 | 12.82 | 53.96 | 0 | 27 | 28 | 29.3
380.6 | 554.4 | 1293.6 | 0 | 2 | 12.82 | 53.96 | 0 | 27 | 28 | 30.62
380.6 | 554.4 | 1293.6 | 0 | 3 | 12.82 | 53.96 | 0 | 27 | 28 | 27.43
380.6 | 554.4 | 1293.6 | 0 | 4 | 12.82 | 53.96 | 0 | 27 | 28 | 25.42
500 | 540 | 1230 | 0 | 0 | 12.4 | 50.59 | 0 | 108 | 28 | 16.35
500 | 540 | 1230 | 1 | 0 | 12.4 | 50.59 | 0 | 108 | 28 | 17.5
500 | 540 | 1230 | 2 | 0 | 12.4 | 50.59 | 0 | 108 | 28 | 18.3
500 | 540 | 1230 | 3 | 0 | 12.4 | 50.59 | 0 | 108 | 28 | 17.6
500 | 540 | 1230 | 0 | 0 | 62.99 | 0 | 0 | 90 | 28 | 23.3
500 | 540 | 1230 | 1 | 0 | 62.99 | 0 | 0 | 90 | 28 | 25
500 | 540 | 1230 | 2 | 0 | 62.99 | 0 | 0 | 90 | 28 | 25.25
500 | 540 | 1230 | 3 | 0 | 62.99 | 0 | 0 | 90 | 28 | 24.2
426.6 | 547.2 | 1276.8 | 0 | 0 | 42.6 | 106.6 | 6 | 27 | 28 | 42.9
426.6 | 547.2 | 1276.8 | 0.5 | 0 | 42.6 | 106.6 | 6 | 27 | 28 | 44.93
426.6 | 547.2 | 1276.8 | 1 | 0 | 42.6 | 106.6 | 6 | 27 | 28 | 45.78
426.6 | 547.2 | 1276.8 | 1.5 | 0 | 42.6 | 106.6 | 6 | 27 | 28 | 48.21
426.6 | 547.2 | 1276.8 | 0 | 0 | 42.6 | 106.6 | 6 | 27 | 56 | 47.86
426.6 | 547.2 | 1276.8 | 0.5 | 0 | 42.6 | 106.6 | 6 | 27 | 56 | 50.32
426.6 | 547.2 | 1276.8 | 1 | 0 | 42.6 | 106.6 | 6 | 27 | 56 | 53.12
426.6 | 547.2 | 1276.8 | 1.5 | 0 | 42.6 | 106.6 | 6 | 27 | 56 | 55.12
426.6 | 547.2 | 1276.8 | 0 | 0 | 42.6 | 106.6 | 6 | 27 | 90 | 51
426.6 | 547.2 | 1276.8 | 0.5 | 0 | 42.6 | 106.6 | 6 | 27 | 90 | 54.43
426.6 | 547.2 | 1276.8 | 1 | 0 | 42.6 | 106.6 | 6 | 27 | 90 | 56.79
426.6 | 547.2 | 1276.8 | 1.5 | 0 | 42.6 | 106.6 | 6 | 27 | 90 | 57.05
426.6 | 547.2 | 1276.8 | 0 | 0 | 42.6 | 106.6 | 6 | 60 | 28 | 45.7
426.6 | 547.2 | 1276.8 | 0.5 | 0 | 42.6 | 106.6 | 6 | 60 | 28 | 46.72
426.6 | 547.2 | 1276.8 | 1 | 0 | 42.6 | 106.6 | 6 | 60 | 28 | 57.53
426.6 | 547.2 | 1276.8 | 1.5 | 0 | 42.6 | 106.6 | 6 | 60 | 28 | 59.22
426.6 | 547.2 | 1276.8 | 0 | 0 | 42.6 | 106.6 | 6 | 60 | 56 | 49
426.6 | 547.2 | 1276.8 | 0.5 | 0 | 42.6 | 106.6 | 6 | 60 | 56 | 51.3
426.6 | 547.2 | 1276.8 | 1 | 0 | 42.6 | 106.6 | 6 | 60 | 56 | 61.01
426.6 | 547.2 | 1276.8 | 1.5 | 0 | 42.6 | 106.6 | 6 | 60 | 56 | 63.04
426.6 | 547.2 | 1276.8 | 0 | 0 | 42.6 | 106.6 | 6 | 60 | 90 | 53.55
426.6 | 547.2 | 1276.8 | 0.5 | 0 | 42.6 | 106.6 | 6 | 60 | 90 | 57.24
426.6 | 547.2 | 1276.8 | 1 | 0 | 42.6 | 106.6 | 6 | 60 | 90 | 62.8
426.6 | 547.2 | 1276.8 | 1.5 | 0 | 42.6 | 106.6 | 6 | 60 | 90 | 65.8
426.6 | 547.2 | 1276.8 | 0 | 0 | 42.6 | 106.6 | 6 | 90 | 28 | 51.86
426.6 | 547.2 | 1276.8 | 0.5 | 0 | 42.6 | 106.6 | 6 | 90 | 28 | 58.96
426.6 | 547.2 | 1276.8 | 1 | 0 | 42.6 | 106.6 | 6 | 90 | 28 | 62.94
426.6 | 547.2 | 1276.8 | 1.5 | 0 | 42.6 | 106.6 | 6 | 90 | 28 | 68.98
426.6 | 547.2 | 1276.8 | 0 | 0 | 42.6 | 106.6 | 6 | 90 | 56 | 59.4
426.6 | 547.2 | 1276.8 | 0.5 | 0 | 42.6 | 106.6 | 6 | 90 | 56 | 62.09
426.6 | 547.2 | 1276.8 | 1 | 0 | 42.6 | 106.6 | 6 | 90 | 56 | 63.4
426.6 | 547.2 | 1276.8 | 1.5 | 0 | 42.6 | 106.6 | 6 | 90 | 56 | 70.53
426.6 | 547.2 | 1276.8 | 0 | 0 | 42.6 | 106.6 | 6 | 90 | 90 | 65.46
426.6 | 547.2 | 1276.8 | 0.5 | 0 | 42.6 | 106.6 | 6 | 90 | 90 | 65.26
426.6 | 547.2 | 1276.8 | 1 | 0 | 42.6 | 106.6 | 6 | 90 | 90 | 67.33
426.6 | 547.2 | 1276.8 | 1.5 | 0 | 42.6 | 106.6 | 6 | 90 | 90 | 71.02
426.6 | 547.2 | 1276.8 | 0 | 0 | 42.6 | 106.6 | 6 | 120 | 28 | 44.83
426.6 | 547.2 | 1276.8 | 0.5 | 0 | 42.6 | 106.6 | 6 | 120 | 28 | 50.42
426.6 | 547.2 | 1276.8 | 1 | 0 | 42.6 | 106.6 | 6 | 120 | 28 | 55.72
426.6 | 547.2 | 1276.8 | 1.5 | 0 | 42.6 | 106.6 | 6 | 120 | 28 | 59.45
426.6 | 547.2 | 1276.8 | 0 | 0 | 42.6 | 106.6 | 6 | 120 | 56 | 50.89
426.6 | 547.2 | 1276.8 | 0.5 | 0 | 42.6 | 106.6 | 6 | 120 | 56 | 56.06
426.6 | 547.2 | 1276.8 | 1 | 0 | 42.6 | 106.6 | 6 | 120 | 56 | 60.25
426.6 | 547.2 | 1276.8 | 1.5 | 0 | 42.6 | 106.6 | 6 | 120 | 56 | 63.12
426.6 | 547.2 | 1276.8 | 0 | 0 | 42.6 | 106.6 | 6 | 120 | 90 | 53.87
426.6 | 547.2 | 1276.8 | 0.5 | 0 | 42.6 | 106.6 | 6 | 120 | 90 | 59.52
426.6 | 547.2 | 1276.8 | 1 | 0 | 42.6 | 106.6 | 6 | 120 | 90 | 63.54
426.6 | 547.2 | 1276.8 | 1.5 | 0 | 42.6 | 106.6 | 6 | 120 | 90 | 63.41
590 | 490 | 1470 | 0 | 0 | 73 | 154 | 3.92 | 27 | 3 | 9
590 | 490 | 1470 | 0.5 | 0 | 73 | 154 | 3.92 | 27 | 3 | 10.1
590 | 490 | 1470 | 1 | 0 | 73 | 154 | 3.92 | 27 | 3 | 9.9
590 | 490 | 1470 | 1.5 | 0 | 73 | 154 | 3.92 | 27 | 3 | 11.3
590 | 490 | 1470 | 2 | 0 | 73 | 154 | 3.92 | 27 | 3 | 12.8
590 | 490 | 1470 | 2.5 | 0 | 73 | 154 | 3.92 | 27 | 3 | 10.8
590 | 490 | 1470 | 0 | 0 | 73 | 154 | 3.92 | 27 | 7 | 32
590 | 490 | 1470 | 0.5 | 0 | 73 | 154 | 3.92 | 27 | 7 | 29
590 | 490 | 1470 | 1 | 0 | 73 | 154 | 3.92 | 27 | 7 | 28
590 | 490 | 1470 | 1.5 | 0 | 73 | 154 | 3.92 | 27 | 7 | 35
590 | 490 | 1470 | 2 | 0 | 73 | 154 | 3.92 | 27 | 7 | 37
590 | 490 | 1470 | 2.5 | 0 | 73 | 154 | 3.92 | 27 | 7 | 34
590 | 490 | 1470 | 0 | 0 | 73 | 154 | 3.92 | 27 | 14 | 55
590 | 490 | 1470 | 0.5 | 0 | 73 | 154 | 3.92 | 27 | 14 | 57
590 | 490 | 1470 | 1 | 0 | 73 | 154 | 3.92 | 27 | 14 | 54
590 | 490 | 1470 | 1.5 | 0 | 73 | 154 | 3.92 | 27 | 14 | 56
590 | 490 | 1470 | 2 | 0 | 73 | 154 | 3.92 | 27 | 14 | 55
590 | 490 | 1470 | 2.5 | 0 | 73 | 154 | 3.92 | 27 | 14 | 53
590 | 490 | 1470 | 0 | 0 | 73 | 154 | 3.92 | 27 | 28 | 58
590 | 490 | 1470 | 0.5 | 0 | 73 | 154 | 3.92 | 27 | 28 | 59
590 | 490 | 1470 | 1 | 0 | 73 | 154 | 3.92 | 27 | 28 | 57
590 | 490 | 1470 | 1.5 | 0 | 73 | 154 | 3.92 | 27 | 28 | 62
590 | 490 | 1470 | 2 | 0 | 73 | 154 | 3.92 | 27 | 28 | 59
590 | 490 | 1470 | 2.5 | 0 | 73 | 154 | 3.92 | 27 | 28 | 58